## Sheet1
index | Band gap units | Band gap method | Reliability | chemicalFormula Clean
0 | eV | Reflection | 1 | Li1F1
6 | eV | Reflection | 1 | Li1Cl1
9 | eV | Thermal activation | 1 | Li3Sb1
10 | eV | Reflection | 1 | Li1I1
15 | eV | Thermal activation | 1 | Li3Bi1
16 | eV | Reflection | 1 | Be1O1
25 | eV | SCOPW | 1 | Be1Te1
26 | eV | Absorption | 1 | B1
37 | eV | APW | 1 | B1N1
42 | eV | Absorption | 1 | B1P1
47 | eV | Absorption | 1 | B1As1
51 | eV |  | 1 | B1Sb1
52 | eV | Absorption | 1 | C
60 | eV | Absorption | 1 | C1Br4
63 | eV |  | 1 | Na1F1
64 | eV | Estimated | 1 | Na2S1
71 | eV | Estimated | 1 | Na2Se1
72 | eV | Absorption | 1 | Na1Br1
76 | eV | Absorption | 1 | Na3Sb1
82 | eV | Thermal activation | 1 | Na2Te1
89 | eV | Reflection | 1 | Mg1O1
92 | eV | Reflection | 1 | Mg1F2
97 | eV | Estimated | 1 | Mg2Si1
105 | eV | Estimated | 1 | Mg3P2
123 | eV | Thermal activation | 1 | Mg3As2
125 | eV | Absorption | 1 | Mg1Se1
128 | eV | Absorption | 1 | Mg2Sn1
137 | eV |  | 1 | Mg3Sb2
139 | eV |  | 1 | Mg1Te1
141 | eV | Thermal activation | 1 | Mg2Pb1
144 | eV | Estimated | 1 | Mg3Bi2
146 | eV | Thermal activation | 1 | Al1B1
149 | eV | Absorption | 1 | Al1N1
153 | eV | Absorption | 1 | Al2O3
163 | eV | Absorption | 1 | Al2S3
164 | eV |  | 1 | Al1As1
176 | eV | Absorption | 1 | Al2Se3
177 | eV | Reflection | 1 | Al1Sb1
184 | eV | Estimated | 1 | Al1Bi1
185 | eV | Absorption | 1 | Si1C1
195 | eV | Reflection | 1 | Si1O2
206 | eV | Absorption | 1 | Si1P2
211 | eV | Absorption | 1 | Si1Se2
213 | eV |  | 1 | Si1Sn1
214 | eV | Absorption | 1 | Si2Te3
215 | eV | Absorption | 1 | Si1Te2
218 | eV | Reflection | 1 | P
223 | eV | Photoconduction | 1 | S
226 | eV | Reflection | 1 | K1F1
230 | eV | Estimated | 1 | K2S1
231 | eV | Absorption | 1 | K1Cl1
236 | eV | Estimated | 1 | K2Se1
237 | eV | Absorption | 1 | K1Br1
252 | eV | Reflection | 1 | K1I1
262 | eV | Reflection | 1 | Ca1B6
265 | eV | Estimated | 1 | Ca1O1
270 | eV | Absorption | 1 | Ca1F2
271 | eV |  | 1 | Ca2Si1
272 | eV | Absorption | 1 | Ca1S1
274 | eV | Absorption | 1 | Ca1Se1
275 | eV | Thermal activation | 1 | Ca2Sn1
278 | eV | Thermal activation | 1 | Ca2Pb1
279 | eV |  | 1 | Sc1N1
280 | eV | Absorption | 1 | Sc2O3
284 | eV | Thermal activation | 1 | Sc2S3
285 | eV | Magnetoreflection | 1 | Ti1C0.9
286 | eV |  | 1 | Ti2O3
287 | eV | Electroreflection | 1 | Ti1O2
296 | eV | Thermal activation | 1 | Ti2S3
299 | eV | Estimated | 1 | Ti1Se2
301 | eV | Reflection | 1 | Ti1Te2
302 | eV |  | 1 | V1O1
303 | eV | Absorption | 1 | V2O3
304 | eV | Absorption | 1 | V2O5
305 | eV | Absorption | 1 | V1O2
306 | eV | Absorption | 1 | V2O4
307 | eV | Thermal activation | 1 | V5O9
317 | eV | Thermal activation | 1 | Cr2O3
322 | eV | Thermal activation | 1 | Cr1Si2
323 | eV | Thermal activation | 1 | Cr2S3
324 | eV | Thermal activation | 1 | Cr3Se4
325 | eV | Thermal activation | 1 | Cr2Se3
329 | eV | Thermal activation | 1 | CrTe
330 | eV | Thermal activation | 1 | Mn1O2
331 | eV | Absorption | 1 | Mn1O1
337 | eV | Absorption | 1 | Mn1F2
340 | eV | Thermal activation | 1 | Mn1Al3
341 | eV | Thermal activation | 1 | MnSi
343 | eV | Reflection | 1 | Mn1S1
346 | eV | Reflection | 1 | Mn1Se1
347 | eV | Reflection | 1 | Mn1Te1
348 | eV | Thermal activation | 1 | Mn1Te2
351 | eV | Absorption | 1 | Mn1I2
356 | eV |  | 1 | Fe1Si2
357 | eV | Thermal activation | 1 | Fe1Si1
360 | eV | Thermal activation | 1 | Fe1P2
361 | eV | Thermal activation | 1 | Fe1S2
362 | eV | Thermal activation | 1 | Fe1As2
364 | eV | Thermal activation | 1 | Fe1Sc2
366 | eV | Thermal activation | 1 | Fe1Sb2
368 | eV | Absorption | 1 | Fe2Te3
369 | eV | Thermal activation | 1 | Fe1Te2
371 | eV | Absorption | 1 | Fe1I2
372 | eV | Thermal activation | 1 | Co1O1
377 | eV |  | 1 | Co1Si1
378 | eV | Thermal activation | 1 | Co1As2
379 | eV | Thermal activation | 1 | Co1As3
380 | eV | Absorption | 1 | Co1Te1.88
381 | eV | Electroreflection | 1 | Ni1O1
386 | eV | Thermal activation | 1 | Ni1S1
387 | eV | Thermal activation | 1 | Ni1S2
389 | eV |  | 1 | Ni1As2
390 | eV | Thermal activation | 1 | NiTe
391 | eV | Absorption | 1 | Cu1N3
393 | eV | Electroreflection | 1 | Cu2O1
410 | eV | Absorption | 1 | Cu1Cl1
411 | eV | Reflection | 1 | Cu2Se1
417 | eV | Absorption | 1 | Cu2Te1
429 | eV |  | 1 | Zn1P2
432 | eV | Reflection | 1 | Zn3P2
441 | eV | Absorption | 1 | Zn1As2
442 | eV | Absorption | 1 | Zn3As2
453 | eV | Absorption | 1 | Zn1Sb1
456 | eV | Absorption | 1 | Zn4Sb3
472 | eV | Absorption | 1 | Zn1Te1
485 | eV | Absorption | 1 | Zn1I2
486 | eV | Absorption | 1 | Ga1N1
490 | eV | Absorption | 1 | Ga2O3
492 | eV | Absorption | 1 | Ga1P1
499 | eV | Absorption | 1 | Ga1S1
530 | eV | Absorption | 1 | Ga2Se3
546 | eV | Absorption | 1 | Ga1Sb1
552 | eV | Absorption | 1 | Ga1Te1
566 | eV | Estimated | 1 | Ga1Bi1
567 | eV | Reflection | 1 | Ge1O2
578 | eV | Thermal activation | 1 | Ge1S1
579 | eV | Absorption | 1 | Ge1S2
585 | eV | Absorption | 1 | Ge
595 | eV | Absorption | 1 | Ge1As1
596 | eV | Absorption | 1 | Ge1As2
599 | eV | Absorption | 1 | Ge1Se1
601 | eV | Absorption | 1 | Ge1Se2
606 | eV |  | 1 | Ge1Sn1
607 | eV | Absorption | 1 | Ge1Te1
608 | eV |  | 1 | Ge1Te2
613 | eV | Estimated | 1 | Ge1I2
617 | eV | Photoconduction | 1 | As4S4
618 | eV | Absorption | 1 | As2S5
644 | eV | Photoconduction | 1 | As
648 | eV | Absorption | 1 | As1Se1
650 | eV | Reflection | 1 | As2Se3
663 | eV |  | 1 | As1Te1
669 | eV | Estimated | 1 | As1I3
672 | eV | Absorption | 1 | Se
689 | eV | Absorption | 1 | Se1Te1
690 | eV | Absorption | 1 | Se3Te1
693 | eV | Absorption | 1 | Rb1F1
694 | eV | Absorption | 1 | Rb1Cl1
699 | eV | Absorption | 1 | Rb1Br1
703 | eV | Absorption | 1 | Rb3Sb1
707 | eV | Photoconduction | 1 | Rb2Te1
721 | eV | Absorption | 1 | Sr1Se1
723 | eV | Absorption | 1 | Sr1Te1
725 | eV | Absorption | 1 | Y1N1
728 | eV | Thermal activation | 1 | ZrC
729 | eV | Thermal activation | 1 | Zr6O1
730 | eV | Thermal activation | 1 | Zr3O1
734 | eV | Absorption | 1 | Zr1S2
736 | eV | Absorption | 1 | Zr1S3
739 | eV | Reflection | 1 | Zr1Se2
740 | eV | Absorption | 1 | Zr1Se3
741 | eV | Thermal activation | 1 | Nb1O2
742 | eV | Absorption | 1 | Nb2O5
745 | eV | Thermal activation | 1 | Nb2S3
746 | eV | Reflection | 1 | Nb1Se2
754 | eV | Absorption | 1 | Mo1S2
760 | eV | Absorption | 1 | Mo1Te2
765 | eV | Reflection | 1 | Ru1S2
768 | eV | Thermal activation | 1 | Ru1Sb2
769 | eV | Thermal activation | 1 | Ru1Te2
771 | eV | Thermal activation | 1 | Rh2S3
772 | eV | Absorption | 1 | Rh1S3
773 | eV |  | 1 | Rh1Se2
774 | eV | Absorption | 1 | Rh1Se3
775 | eV | Thermal activation | 1 | Pd1O1
778 | eV | Thermal activation | 1 | Pd1S1
779 | eV | Thermal activation | 1 | Pd1S2
780 | eV | Thermal activation | 1 | Pd1Se1
782 | eV |  | 1 | Pd1Te2
783 | eV | Photoconduction | 1 | Ag1N3
789 | eV | Photoconduction | 1 | Ag2S1
803 | eV | Absorption | 1 | Ag2Se1
808 | eV | Absorption | 1 | Ag1Br1
820 | eV | Absorption | 1 | Ag1Te1
832 | eV | Absorption | 1 | Cd1O1
835 | eV |  | 1 | Cd1F2
840 | eV | Thermal activation | 1 | Cd3P2
841 | eV | Absorption | 1 | Cd1P4
856 | eV | Reflection | 1 | Cd1Cl2
858 | eV | Absorption | 1 | Cd1As2
875 | eV | Estimated | 1 | Cd1In1
877 | eV | Absorption | 1 | Cd4Sb3
886 | eV | Electroreflection | 1 | Cd1Te1
890 | eV | Absorption | 1 | Cd1I2
900 | eV | Estimated | 1 | Cd3Bi2
902 | eV | Absorption | 1 | In2O3
906 | eV | Absorption | 1 | In1P1
911 | eV | Thermal activation | 1 | In2S3
914 | eV | Photoconduction | 1 | In4S5
916 | eV | Magnetoabsorption | 1 | In1As1
923 | eV | Absorption | 1 | In1Se1
925 | eV | Absorption | 1 | In2Se1
927 | eV | Absorption | 1 | In2Se3
934 | eV | Absorption | 1 | In1Sb1
940 | eV | Reflection | 1 | In2Te3
948 | eV | Absorption | 1 | Sn1O2
964 | eV | Absorption | 1 | Sn1S2
966 | eV | Absorption | 1 | Sn1S1
971 | eV | Reflection | 1 | Sn1Se2
973 | eV | Absorption | 1 | Sn1Se1
982 | eV | Reflection | 1 | Sn1Br2
984 | eV | Absorption | 1 | Sn
987 | eV | Absorption | 1 | Sn1Te1
992 | eV | Absorption | 1 | Sn1I4
993 | eV | Reflection | 1 | Sn1I2
994 | eV | Reflection | 1 | Sb2O3
997 | eV | Thermal activation | 1 | Sb1Si1
999 | eV | Absorption | 1 | Sb2S3
1010 | eV | Absorption | 1 | Sb2Se3
1014 | eV | Reflection | 1 | Sb
1016 | eV | Absorption | 1 | Sb2Te3
1019 | eV | Estimated | 1 | Sb1I3
1022 | eV | Photoconduction | 1 | Te1O2
1023 | eV | Absorption | 1 | Te
1036 | eV | Absorption | 1 | I
1040 | eV | Absorption | 1 | Cs1F1
1042 | eV | Absorption | 1 | Cs1Cl1
1045 | eV |  | 1 | Cs3As1
1046 | eV | Estimated | 1 | Cs1Br1
1049 | eV | Absorption | 1 | Cs3Sb1
1054 | eV |  | 1 | Cs2Te1
1055 | eV | Absorption | 1 | Cs1I1
1060 | eV | Absorption | 1 | Cs3Bi1
1062 | eV | Estimated | 1 | Ba1O1
1065 | eV | Absorption | 1 | Ba1F2
1066 | eV | Absorption | 1 | Ba1S1
1072 | eV | Reflection | 1 | La1B6
1075 | eV | Thermal activation | 1 | La2O3
1077 | eV | Absorption | 1 | La1F3
1078 | eV | Thermal activation | 1 | La2S3
1080 | eV | Reflection | 1 | La2Se3
1082 | eV | Absorption | 1 | La1Sb1
1084 | eV | Thermal activation | 1 | La3Te4
1085 | eV | Estimated | 1 | Ce1N1
1086 | eV | Thermal activation | 1 | Ce1O2
1090 | eV | Absorption | 1 | Ce1F3
1091 | eV |  | 1 | Ce2S3
1092 | eV | Reflection | 1 | Ce2Se3
1095 | eV | Thermal activation | 1 | Ce2Te3
1096 | eV | Reflection | 1 | Pr1B6
1097 | eV | Thermal activation | 1 | Pr1O2
1098 | eV | Thermal activation | 1 | Pr2O3
1101 | eV | Absorption | 1 | Pr1F3
1103 | eV | Absorption | 1 | Pr1As1
1104 | eV | Reflection | 1 | Pr2Se3
1106 | eV | Absorption | 1 | Pr1Sb1
1107 | eV | Absorption | 1 | Pr1Te2
1109 | eV | Absorption | 1 | Pr2Te3
1113 | eV | Thermal activation | 1 | Nd2O3
1114 | eV | Absorption | 1 | Nd1F3
1115 | eV | Thermal activation | 1 | Nd2S3
1116 | eV | Absorption | 1 | Nd1As1
1117 | eV | Reflection | 1 | Nd2Se3
1118 | eV | Thermal activation | 1 | Nd2Te5
1119 | eV | Thermal activation | 1 | Nd1Te2
1120 | eV | Thermal activation | 1 | Nd4Te7
1121 | eV | Thermal activation | 1 | Nd2Te3
1123 | eV | Reflection | 1 | Sm1B6
1124 | eV | Thermal activation | 1 | Sm2O3
1126 | eV | Absorption | 1 | Sm1P1
1127 | eV | Thermal activation | 1 | Sm1S1
1128 | eV | Reflection | 1 | Sm2S3
1131 | eV | Absorption | 1 | Sm1As1
1132 | eV | Absorption | 1 | Sm1Se1
1133 | eV | Reflection | 1 | Sm2Se3
1136 | eV | Absorption | 1 | Sm1Te1
1137 | eV | Thermal activation | 1 | Eu1N1
1139 | eV | Absorption | 1 | Eu1O1
1141 | eV | Thermal activation | 1 | Eu2O3
1146 | eV | Absorption | 1 | Eu3P2
1147 | eV | Absorption | 1 | Eu1S1
1148 | eV | Thermal activation | 1 | Eu3S4
1154 | eV | Reflection | 1 | Eu1Se1
1160 | eV | Absorption | 1 | Eu1Te1
1163 | eV | Absorption | 1 | Gd1B6
1164 | eV | Absorption | 1 | Gd1N1
1165 | eV | Thermal activation | 1 | Gd2O3
1167 | eV | Absorption | 1 | Gd1As1
1168 | eV |  | 1 | Gd1Te1
1169 | eV | Thermal activation | 1 | Tb1O2
1170 | eV | Thermal activation | 1 | Tb2O3
1171 | eV | Thermal activation | 1 | Tb4O7
1174 | eV | Absorption | 1 | Dy1B6
1175 | eV | Absorption | 1 | Dy1N1
1177 | eV | Thermal activation | 1 | Dy2O3
1179 | eV | Absorption | 1 | Dy2S3
1182 | eV | Absorption | 1 | Ho1N1
1184 | eV | Thermal activation | 1 | Ho2O3
1185 | eV | Absorption | 1 | Er1B6
1186 | eV | Absorption | 1 | Er1N1
1188 | eV | Thermal activation | 1 | Er2O3
1190 | eV | Thermal activation | 1 | Er1Se2
1191 | eV | Thermal activation | 1 | Er2Se3
1192 | eV | Thermal activation | 1 | Er3Te4
1195 | eV | Absorption | 1 | Tm1As1
1196 | eV | Thermal activation | 1 | Yb2O3
1198 | eV | Thermal activation | 1 | YbS
1200 | eV | Absorption | 1 | Yb1As1
1202 | eV | Thermal activation | 1 | Lu2O3
1203 | eV |  | 1 | Hf1O2
1205 | eV | Absorption | 1 | Hf1S3
1208 | eV | Absorption | 1 | Hf1Se2
1211 | eV | Photoconduction | 1 | Ta2O5
1212 | eV | Thermal activation | 1 | Ta1S2
1213 | eV |  | 1 | W1O3
1216 | eV |  | 1 | W1S2
1218 | eV | Absorption | 1 | W1Se2
1225 | eV | Reflection | 1 | Re1O3
1226 | eV | Thermal activation | 1 | Re1Si2
1227 | eV | Photoconduction | 1 | Re1S2
1228 | eV | Thermal activation | 1 | Re1Se2
1229 | eV | Reflection | 1 | Os1P2
1230 | eV | Reflection | 1 | Os1S2
1231 | eV | Reflection | 1 | Os1As2
1232 | eV | Thermal activation | 1 | Os1Sb2
1233 | eV | Thermal activation | 1 | Os1Te2