## Sheet1
index | Band gap units | Band gap method | Reliability | chemicalFormula Clean
64 | eV | Estimated | 1 | Na2S1
89 | eV | Reflection | 1 | Mg1O1
107 | eV | Absorption | 1 | Mg2Ge1
164 | eV |  | 1 | Al1As1
176 | eV | Absorption | 1 | Al2Se3
184 | eV | Estimated | 1 | Al1Bi1
211 | eV | Absorption | 1 | Si1Se2
223 | eV | Photoconduction | 1 | S
237 | eV | Absorption | 1 | K1Br1
270 | eV | Absorption | 1 | Ca1F2
296 | eV | Thermal activation | 1 | Ti2S3
299 | eV | Estimated | 1 | Ti1Se2
301 | eV | Reflection | 1 | Ti1Te2
317 | eV | Thermal activation | 1 | Cr2O3
323 | eV | Thermal activation | 1 | Cr2S3
328 | eV | Thermal activation | 1 | Cr1Sb1
347 | eV | Reflection | 1 | Mn1Te1
351 | eV | Absorption | 1 | Mn1I2
353 | eV | Thermal activation | 1 | Fe2O3
361 | eV | Thermal activation | 1 | Fe1S2
366 | eV | Thermal activation | 1 | Fe1Sb2
371 | eV | Absorption | 1 | Fe1I2
378 | eV | Thermal activation | 1 | Co1As2
379 | eV | Thermal activation | 1 | Co1As3
380 | eV | Absorption | 1 | Co1Te1.88
387 | eV | Thermal activation | 1 | Ni1S2
410 | eV | Absorption | 1 | Cu1Cl1
485 | eV | Absorption | 1 | Zn1I2
552 | eV | Absorption | 1 | Ga1Te1
579 | eV | Absorption | 1 | Ge1S2
596 | eV | Absorption | 1 | Ge1As2
606 | eV |  | 1 | Ge1Sn1
608 | eV |  | 1 | Ge1Te2
617 | eV | Photoconduction | 1 | As4S4
648 | eV | Absorption | 1 | As1Se1
650 | eV | Reflection | 1 | As2Se3
693 | eV | Absorption | 1 | Rb1F1
716 | eV | Absorption | 1 | Sr1O1
719 | eV | Absorption | 1 | Sr1S1
731 | eV | Reflection | 1 | Zr1O2
760 | eV | Absorption | 1 | Mo1Te2
769 | eV | Thermal activation | 1 | Ru1Te2
773 | eV |  | 1 | Rh1Se2
775 | eV | Thermal activation | 1 | Pd1O1
779 | eV | Thermal activation | 1 | Pd1S2
783 | eV | Photoconduction | 1 | Ag1N3
803 | eV | Absorption | 1 | Ag2Se1
841 | eV | Absorption | 1 | Cd1P4
849 | eV | Photoconduction | 1 | Cd1S1
866 | eV | Photoconduction | 1 | Cd1Sc1
875 | eV | Estimated | 1 | Cd1In1
914 | eV | Photoconduction | 1 | In4S5
982 | eV | Reflection | 1 | Sn1Br2
997 | eV | Thermal activation | 1 | Sb1Si1
999 | eV | Absorption | 1 | Sb2S3
1019 | eV | Estimated | 1 | Sb1I3
1023 | eV | Absorption | 1 | Te
1036 | eV | Absorption | 1 | I
1054 | eV |  | 1 | Cs2Te1
1062 | eV | Estimated | 1 | Ba1O1
1078 | eV | Thermal activation | 1 | La2S3
1086 | eV | Thermal activation | 1 | Ce1O2
1096 | eV | Reflection | 1 | Pr1B6
1101 | eV | Absorption | 1 | Pr1F3
1103 | eV | Absorption | 1 | Pr1As1
1107 | eV | Absorption | 1 | Pr1Te2
1136 | eV | Absorption | 1 | Sm1Te1
1137 | eV | Thermal activation | 1 | Eu1N1
1140 | eV | Thermal activation | 1 | Eu3O4
1141 | eV | Thermal activation | 1 | Eu2O3
1146 | eV | Absorption | 1 | Eu3P2
1147 | eV | Absorption | 1 | Eu1S1
1163 | eV | Absorption | 1 | Gd1B6
1170 | eV | Thermal activation | 1 | Tb2O3
1177 | eV | Thermal activation | 1 | Dy2O3
1181 | eV | Absorption | 1 | Dy1As1
1184 | eV | Thermal activation | 1 | Ho2O3
1185 | eV | Absorption | 1 | Er1B6
1190 | eV | Thermal activation | 1 | Er1Se2
1194 | eV | Thermal activation | 1 | Er2Te3
1196 | eV | Thermal activation | 1 | Yb2O3
1198 | eV | Thermal activation | 1 | YbS
1225 | eV | Reflection | 1 | Re1O3
1226 | eV | Thermal activation | 1 | Re1Si2