## Sheet1
index | Band gap units | Band gap method | Reliability | chemicalFormula Clean
37 | eV | APW | 1 | B1N1
42 | eV | Absorption | 1 | B1P1
60 | eV | Absorption | 1 | C1Br4
84 | eV | Reflection | 1 | Na1I1
105 | eV | Estimated | 1 | Mg3P2
107 | eV | Absorption | 1 | Mg2Ge1
149 | eV | Absorption | 1 | Al1N1
159 | eV | Absorption | 1 | Al1P1
207 | eV | Absorption | 1 | Si1As1
211 | eV | Absorption | 1 | Si1Se2
215 | eV | Absorption | 1 | Si1Te2
226 | eV | Reflection | 1 | K1F1
231 | eV | Absorption | 1 | K1Cl1
245 | eV | Absorption | 1 | K3Sb1
277 | eV | Absorption | 1 | Ca1I2
285 | eV | Magnetoreflection | 1 | Ti1C0.9
296 | eV | Thermal activation | 1 | Ti2S3
304 | eV | Absorption | 1 | V2O5
346 | eV | Reflection | 1 | Mn1Se1
348 | eV | Thermal activation | 1 | Mn1Te2
351 | eV | Absorption | 1 | Mn1I2
356 | eV |  | 1 | Fe1Si2
362 | eV | Thermal activation | 1 | Fe1As2
366 | eV | Thermal activation | 1 | Fe1Sb2
371 | eV | Absorption | 1 | Fe1I2
380 | eV | Absorption | 1 | Co1Te1.88
386 | eV | Thermal activation | 1 | Ni1S1
415 | eV | Absorption | 1 | Cu1Br1
424 | eV | Reflection | 1 | Zn1O1
434 | eV | Reflection | 1 | Zn1S1
441 | eV | Absorption | 1 | Zn1As2
455 | eV | Absorption | 1 | Zn3Sb2
456 | eV | Absorption | 1 | Zn4Sb3
472 | eV | Absorption | 1 | Zn1Te1
486 | eV | Absorption | 1 | Ga1N1
499 | eV | Absorption | 1 | Ga1S1
530 | eV | Absorption | 1 | Ga2Se3
546 | eV | Absorption | 1 | Ga1Sb1
579 | eV | Absorption | 1 | Ge1S2
585 | eV | Absorption | 1 | Ge
595 | eV | Absorption | 1 | Ge1As1
596 | eV | Absorption | 1 | Ge1As2
613 | eV | Estimated | 1 | Ge1I2
617 | eV | Photoconduction | 1 | As4S4
693 | eV | Absorption | 1 | Rb1F1
708 | eV | Absorption | 1 | Rb1I1
725 | eV | Absorption | 1 | Y1N1
728 | eV | Thermal activation | 1 | ZrC
730 | eV | Thermal activation | 1 | Zr3O1
736 | eV | Absorption | 1 | Zr1S3
742 | eV | Absorption | 1 | Nb2O5
747 | eV | Thermal activation | 1 | Mo1O3
767 | eV | Reflection | 1 | Ru1Se2
769 | eV | Thermal activation | 1 | Ru1Te2
840 | eV | Thermal activation | 1 | Cd3P2
856 | eV | Reflection | 1 | Cd1Cl2
858 | eV | Absorption | 1 | Cd1As2
859 | eV | Absorption | 1 | Cd3As2
874 | eV | Reflection | 1 | Cd1Br2
877 | eV | Absorption | 1 | Cd4Sb3
913 | eV | Thermal activation | 1 | In1S1
914 | eV | Photoconduction | 1 | In4S5
973 | eV | Absorption | 1 | Sn1Se1
1016 | eV | Absorption | 1 | Sb2Te3
1045 | eV |  | 1 | Cs3As1
1059 | eV | Absorption | 1 | Cs1Bi2
1060 | eV | Absorption | 1 | Cs3Bi1
1080 | eV | Reflection | 1 | La2Se3
1084 | eV | Thermal activation | 1 | La3Te4
1103 | eV | Absorption | 1 | Pr1As1
1116 | eV | Absorption | 1 | Nd1As1
1120 | eV | Thermal activation | 1 | Nd4Te7
1127 | eV | Thermal activation | 1 | Sm1S1
1133 | eV | Reflection | 1 | Sm2Se3
1146 | eV | Absorption | 1 | Eu3P2
1164 | eV | Absorption | 1 | Gd1N1
1165 | eV | Thermal activation | 1 | Gd2O3
1177 | eV | Thermal activation | 1 | Dy2O3
1182 | eV | Absorption | 1 | Ho1N1
1186 | eV | Absorption | 1 | Er1N1
1196 | eV | Thermal activation | 1 | Yb2O3
1203 | eV |  | 1 | Hf1O2
1211 | eV | Photoconduction | 1 | Ta2O5
1231 | eV | Reflection | 1 | Os1As2