## Sheet1
index | Band gap units | Band gap method | Reliability | chemicalFormula Clean
0 | eV | Reflection | 1 | Li1F1
7 | eV | Absorption | 1 | Li1Br1
10 | eV | Reflection | 1 | Li1I1
24 | eV | Thermal activation | 1 | Be3Sb2
26 | eV | Absorption | 1 | B1
40 | eV |  | 1 | B2O3
63 | eV |  | 1 | Na1F1
71 | eV | Estimated | 1 | Na2Se1
76 | eV | Absorption | 1 | Na3Sb1
89 | eV | Reflection | 1 | Mg1O1
199 | eV | Absorption | 1 | Si
206 | eV | Absorption | 1 | Si1P2
207 | eV | Absorption | 1 | Si1As1
222 | eV | Thermal activation | 1 | P1As1
231 | eV | Absorption | 1 | K1Cl1
251 | eV | Estimated | 1 | K2Te1
265 | eV | Estimated | 1 | Ca1O1
277 | eV | Absorption | 1 | Ca1I2
278 | eV | Thermal activation | 1 | Ca2Pb1
285 | eV | Magnetoreflection | 1 | Ti1C0.9
287 | eV | Electroreflection | 1 | Ti1O2
301 | eV | Reflection | 1 | Ti1Te2
318 | eV | Absorption | 1 | Cr1O2
322 | eV | Thermal activation | 1 | Cr1Si2
324 | eV | Thermal activation | 1 | Cr3Se4
325 | eV | Thermal activation | 1 | Cr2Se3
328 | eV | Thermal activation | 1 | Cr1Sb1
340 | eV | Thermal activation | 1 | Mn1Al3
343 | eV | Reflection | 1 | Mn1S1
356 | eV |  | 1 | Fe1Si2
362 | eV | Thermal activation | 1 | Fe1As2
381 | eV | Electroreflection | 1 | Ni1O1
453 | eV | Absorption | 1 | Zn1Sb1
485 | eV | Absorption | 1 | Zn1I2
546 | eV | Absorption | 1 | Ga1Sb1
596 | eV | Absorption | 1 | Ge1As2
606 | eV |  | 1 | Ge1Sn1
608 | eV |  | 1 | Ge1Te2
618 | eV | Absorption | 1 | As2S5
699 | eV | Absorption | 1 | Rb1Br1
726 | eV | Absorption | 1 | Y2O3
729 | eV | Thermal activation | 1 | Zr6O1
730 | eV | Thermal activation | 1 | Zr3O1
746 | eV | Reflection | 1 | Nb1Se2
747 | eV | Thermal activation | 1 | Mo1O3
765 | eV | Reflection | 1 | Ru1S2
775 | eV | Thermal activation | 1 | Pd1O1
777 | eV | Thermal activation | 1 | Pd1P2
793 | eV | Absorption | 1 | Ag1Cl1
803 | eV | Absorption | 1 | Ag2Se1
808 | eV | Absorption | 1 | Ag1Br1
856 | eV | Reflection | 1 | Cd1Cl2
858 | eV | Absorption | 1 | Cd1As2
866 | eV | Photoconduction | 1 | Cd1Sc1
874 | eV | Reflection | 1 | Cd1Br2
886 | eV | Electroreflection | 1 | Cd1Te1
890 | eV | Absorption | 1 | Cd1I2
902 | eV | Absorption | 1 | In2O3
913 | eV | Thermal activation | 1 | In1S1
970 | eV | Reflection | 1 | Sn1Cl2
982 | eV | Reflection | 1 | Sn1Br2
993 | eV | Reflection | 1 | Sn1I2
1010 | eV | Absorption | 1 | Sb2Se3
1022 | eV | Photoconduction | 1 | Te1O2
1023 | eV | Absorption | 1 | Te
1045 | eV |  | 1 | Cs3As1
1082 | eV | Absorption | 1 | La1Sb1
1084 | eV | Thermal activation | 1 | La3Te4
1103 | eV | Absorption | 1 | Pr1As1
1107 | eV | Absorption | 1 | Pr1Te2
1113 | eV | Thermal activation | 1 | Nd2O3
1117 | eV | Reflection | 1 | Nd2Se3
1121 | eV | Thermal activation | 1 | Nd2Te3
1131 | eV | Absorption | 1 | Sm1As1
1136 | eV | Absorption | 1 | Sm1Te1
1146 | eV | Absorption | 1 | Eu3P2
1148 | eV | Thermal activation | 1 | Eu3S4
1174 | eV | Absorption | 1 | Dy1B6
1190 | eV | Thermal activation | 1 | Er1Se2
1200 | eV | Absorption | 1 | Yb1As1
1203 | eV |  | 1 | Hf1O2
1204 | eV | Absorption | 1 | Hf1S2
1212 | eV | Thermal activation | 1 | Ta1S2
1231 | eV | Reflection | 1 | Os1As2